## Sheet1
Sl. | School | Population | Water | D mm | t mm | L mm | d mm | YS MPa | UTS MPa | Exp. MPa | B31G MPa | M.B31G Mpa | DNV Mpa | Battelle Mpa | Shell Mpa | Netto Mpa | Pop Mpa | Result
1 | 0.7522174 | 0.980208 | 0.6147203 | 459 | 8.1 | 40 | 5.4 | 601 | 684 | 23 | 20.2 | 20.6 | 21.9 | 20.6 | 15 | 17 | 17 | 39.90148
2 | 0.4431362 | 0.1081728 | 0.8609295 | 459 | 8 | 40 | 3.8 | 589 | 731 | 24 | 19.5 | 21.3 | 24.6 | 23.3 | 16.4 | 17.6 | 16.4 | 23.16071
3 | 0.5673689 | 0.4615664 | 0.8939396 | 324 | 9.8 | 256 | 7.1 | 452 | 542 | 14 | 8.4 | 14.3 | 12.7 | 12.5 | 8.2 | 8.9 | 21.9 | 42.11096
4 | 0.8408132 | 0.2214656 | 0.432883 | 324 | 9.7 | 306 | 6.8 | 452 | 542 | 14 | 9 | 14.7 | 12.8 | 12.2 | 8.5 | 7.7 | 21.7 | 32.44501
5 | 0.113439 | 0.294751 | 0.7158272 | 324 | 9.7 | 350 | 6.9 | 452 | 542 | 14 | 8.7 | 14.2 | 12 | 11.1 | 8 | 6.2 | 21.7 | 24.39117
6 | 0.4910382 | 0.1245429 | 0.1376161 | 324 | 9.7 | 395 | 6.9 | 452 | 542 | 13 | 8.7 | 14.1 | 11.7 | 10.6 | 7.9 | 5 | 21.7 | 16.34438
7 | 0.5099094 | 0.9161632 | 0.3200059 | 324 | 9.9 | 433 | 7.3 | 452 | 542 | 12 | 8.1 | 13.5 | 10.8 | 9.6 | 7.3 | 3.6 | 22.1 | 38.58833
8 | 0.3857097 | 0.7367139 | 0.04715094 | 324 | 9.7 | 467 | 7 | 452 | 542 | 12 | 8.4 | 13.6 | 11 | 9.7 | 7.5 | 3.1 | 21.7 | 25.37977
9 | 0.7477599 | 0.4798946 | 0.7748619 | 324 | 9.8 | 489 | 7 | 452 | 542 | 12 | 8.7 | 13.9 | 11.3 | 10 | 7.7 | 2.8 | 21.9 | 43.85511
10 | 0.6047516 | 0.3743753 | 0.1610878 | 324 | 9.8 | 500 | 7 | 452 | 542 | 12 | 8.7 | 13.8 | 11.3 | 10 | 7.7 | 2.5 | 21.9 | 24.9707
11 | 0.3566413 | 0.02283421 | 0.149905 | 324 | 9.7 | 528 | 7.1 | 452 | 542 | 11 | 8.1 | 13.1 | 10.4 | 9.1 | 7.1 | 1.5 | 21.7 | 11.48756
12 | 0.02433476 | 0.3253211 | 0.5192679 | 508 | 14.6 | 500 | 10.4 | 478 | 600 | 15 | 8.8 | 14.4 | 12.9 | 12.1 | 8.2 | 7.2 | 22 | 19.11632
13 | 0.144056 | 0.9449495 | 0.6003229 | 508 | 14.3 | 500 | 10.3 | 478 | 600 | 13 | 8.4 | 13.9 | 12.3 | 11.5 | 7.8 | 6.9 | 21.5 | 36.32056
14 | 0.1769898 | 0.5876284 | 0.1365349 | 508 | 14.8 | 500 | 9.7 | 478 | 600 | 16 | 10.7 | 16.2 | 15.4 | 14.6 | 9.9 | 8.4 | 22.3 | 20.09572
15 | 0.668828 | 0.4304149 | 0.7320302 | 508 | 6.6 | 381 | 2.6 | 540 | 610 | 11 | 9.4 | 11.3 | 10.9 | 10.6 | 8.2 | 8.1 | 11.2 | 20.51026
16 | 0.3775002 | 0.7200512 | 0.6697791 | 508 | 6.4 | 900 | 3.4 | 540 | 610 | 8 | 7.1 | 8.8 | 7.8 | 7.3 | 6 | 2.8 | 10.9 | 19.2639
17 | 0.3465272 | 0.9598527 | 0.3686232 | 508 | 6.4 | 900 | 2.2 | 540 | 610 | 12 | 9.9 | 11.1 | 10.6 | 10.2 | 8.2 | 5.7 | 10.9 | 18.25754
18 | 0.6737654 | 0.691636 | 0.05491928 | 508 | 6.4 | 1000 | 3.2 | 540 | 610 | 8 | 7.6 | 9.1 | 8.2 | 7.7 | 6.3 | 2.8 | 10.9 | 15.48149
19 | 0.5475304 | 0.8941839 | 0.9869231 | 508 | 6.7 | 1016 | 2.7 | 540 | 610 | 12 | 9.4 | 10.8 | 10.2 | 9.6 | 7.9 | 4.4 | 11.4 | 27.68647
20 | 0.9310553 | 0.7343974 | 0.4330222 | 762 | 17.5 | 50 | 8.8 | 495 | 565 | 28 | 23.5 | 17 | 25.8 | 24.3 | 19.1 | 19.9 | 18.2 | 38.19224
21 | 0.4845098 | 0.4781682 | 0.2629907 | 762 | 17.5 | 100 | 8.8 | 495 | 565 | 24 | 19.9 | 17 | 24.1 | 22.8 | 16.9 | 18.2 | 18.2 | 22.30717
22 | 0.5306303 | 0.8179434 | 0.00974271 | 762 | 17.5 | 200 | 8.8 | 495 | 565 | 22 | 13.6 | 17 | 20.7 | 20.5 | 14 | 16 | 18.2 | 24.72136
23 | 0.7946633 | 0.717882 | 0.2339836 | 762 | 17.5 | 300 | 8.8 | 495 | 565 | 20 | 9.9 | 16.9 | 18.5 | 18.7 | 12.7 | 14.4 | 18.2 | 31.78683
24 | 0.4109008 | 0.5686049 | 0.8081317 | 762 | 17.5 | 600 | 8.8 | 495 | 565 | 17 | 12.5 | 16.5 | 15.8 | 15.4 | 11.4 | 10.9 | 18.2 | 32.535
25 | 0.421225 | 0.6426646 | 0.5533839 | 762 | 17.5 | 900 | 8.8 | 495 | 565 | 15 | 12.5 | 16.1 | 14.9 | 14 | 11 | 8.4 | 18.2 | 29.43438
26 | 0.3020027 | 0.1505304 | 0.1588966 | 762 | 17.5 | 200 | 4.2 | 474 | 557 | 24 | 13 | 21.1 | 24.1 | 23.4 | 17.1 | 18.5 | 17.4 | 10.63888
27 | 0.8387468 | 0.8391901 | 0.5790412 | 762 | 17.5 | 200 | 8.9 | 474 | 557 | 22 | 13 | 16.2 | 20.3 | 20.1 | 13.3 | 15.3 | 17.4 | 39.27142
28 | 0.9417764 | 0.9930356 | 0.02688269 | 762 | 17.5 | 200 | 13.1 | 474 | 557 | 17 | 13.1 | 11.2 | 14.3 | 15.3 | 8.3 | 12.9 | 17.4 | 34.13349
29 | 0.7019609 | 0.4462449 | 0.7457517 | 762 | 17.5 | 100 | 8.4 | 474 | 557 | 24 | 19.1 | 16.8 | 24 | 22.7 | 16.4 | 17.7 | 17.4 | 32.95486
30 | 0.6101518 | 0.5881819 | 0.3554664 | 762 | 17.5 | 300 | 8.5 | 474 | 557 | 20 | 9.5 | 16.6 | 18.6 | 18.7 | 12.5 | 14 | 17.4 | 27.03612
31 | 0.1599568 | 0.01930472 | 0.7986335 | 762 | 17.5 | 200 | 8.4 | 474 | 557 | 23 | 13 | 16.8 | 20.8 | 20.5 | 13.8 | 15.6 | 17.4 | 17.01537
32 | 0.2328786 | 0.05891617 | 0.1218229 | 762 | 17.5 | 200 | 9 | 474 | 557 | 23 | 13 | 16.1 | 20.2 | 20 | 13.2 | 15.2 | 17.4 | 7.196948
33 | 0.890608 | 0.3081659 | 0.8839299 | 426 | 7 | 160 | 2.7 | 240 | 390 | 11 | 3 | 7.5 | 10 | 10 | 5.1 | 5.6 | 6.3 | 13.12103
34 | 0.2794179 | 0.2526245 | 0.7788147 | 426 | 7 | 150 | 3.8 | 240 | 390 | 10 | 3.2 | 6.3 | 8.5 | 8.7 | 4.1 | 5 | 6.3 | 8.2584
35 | 0.4729025 | 0.8392109 | 0.7545476 | 426 | 7 | 150 | 5.2 | 240 | 390 | 8 | 3.2 | 4.6 | 5.6 | 6.2 | 2.5 | 4.2 | 6.3 | 13.01996
36 | 0.1822246 | 0.4759518 | 0.1025094 | 529 | 9 | 350 | 4.7 | 285 | 415 | 9 | 5.1 | 7.5 | 8.3 | 8.2 | 4.7 | 4.9 | 7.8 | 5.933349
37 | 0.5193333 | 0.9287837 | 0.9355734 | 529 | 9 | 160 | 4.7 | 285 | 415 | 16 | 4.6 | 7.7 | 10.1 | 10.2 | 5.4 | 6.5 | 7.8 | 18.59278
38 | 0.2186675 | 0.9755251 | 0.7070265 | 529 | 9 | 150 | 5.3 | 285 | 415 | 14 | 4.8 | 7 | 9.5 | 9.7 | 4.9 | 6.3 | 7.8 | 14.82951
39 | 0.3569605 | 0.4758564 | 0.5621364 | 720 | 8 | 180 | 4.3 | 425 | 535 | 10 | 4.4 | 6.9 | 8.2 | 8.4 | 5.1 | 6.6 | 7.6 | 10.60164
40 | 0.9614752 | 0.6476697 | 0.7675723 | 720 | 8 | 320 | 4.4 | 425 | 535 | 9 | 2.6 | 6.6 | 6.9 | 7 | 4.5 | 5.5 | 7.6 | 18.06305
41 | 0.9294194 | 0.5943834 | 0.8344844 | 720 | 8 | 180 | 6.2 | 425 | 535 | 8 | 4.4 | 4.6 | 5.1 | 5.7 | 2.9 | 5.6 | 7.6 | 17.92298
42 | 0.9913931 | 0.5087812 | 0.3542946 | 305 | 6.4 | 26 | 5 | 351 | 543 | 15 | 14.4 | 14.9 | 19.8 | 18.4 | 9.4 | 11.4 | 11.8 | 21.88273
43 | 0.166622 | 0.1054583 | 0.5507939 | 305 | 6.4 | 33 | 4.3 | 382 | 570 | 16 | 14.7 | 16 | 21.1 | 19.9 | 10.7 | 12.4 | 12.8 | 10.53279
44 | 0.7316838 | 0.1828899 | 0.4009573 | 305 | 6.4 | 37 | 4.6 | 351 | 463 | 14 | 12.9 | 14 | 16 | 15.3 | 8.8 | 10.9 | 11.8 | 15.52327
45 | 0.5363427 | 0.2843646 | 0.7604156 | 324 | 6 | 19 | 3.6 | 382 | 570 | 16 | 14.6 | 15.8 | 20.7 | 19.3 | 11.6 | 12.2 | 11.3 | 17.86669
46 | 0.2488964 | 0.336189 | 0.9382088 | 324 | 10.3 | 243 | 5.2 | 380 | 514 | 23 | 6.7 | 18.3 | 20.8 | 20.6 | 12.4 | 11.9 | 19.3 | 29.39958
47 | 0.2944597 | 0.6355751 | 0.7488229 | 324 | 10.3 | 243 | 5.2 | 380 | 514 | 22 | 6.7 | 18.3 | 20.8 | 20.6 | 12.4 | 11.9 | 19.3 | 32.40195
48 | 0.005212315 | 0.8692373 | 0.6470658 | 508 | 6.6 | 381 | 2.6 | 443 | 599 | 11 | 7.7 | 9.5 | 10.7 | 10.4 | 6.7 | 6.6 | 9.2 | 13.99794
49 | 0.03250796 | 0.4617593 | 0.4007469 | 508 | 6.4 | 900 | 3.4 | 430 | 573 | 8 | 5.6 | 7.2 | 7.3 | 6.8 | 4.7 | 2.3 | 8.7 | 7.786623
50 | 0.4140166 | 0.5567736 | 0.3577212 | 508 | 6.4 | 1000 | 3.2 | 435 | 573 | 8 | 6.1 | 7.5 | 7.7 | 7.2 | 5.1 | 2.2 | 8.8 | 11.6909
51 | 0.4436247 | 0.8824152 | 0.3131778 | 508 | 6.7 | 1016 | 2.7 | 430 | 601 | 12 | 7.5 | 8.9 | 10 | 9.5 | 6.3 | 3.5 | 9.1 | 14.91688
52 | 0.7304424 | 0.2793581 | 0.2712543 | 324 | 9.8 | 256 | 7 | 423 | 590 | 14 | 8.1 | 13.8 | 14.3 | 14.1 | 7.9 | 8.5 | 20.5 | 26.26162
53 | 0.5275397 | 0.9497919 | 0.05594966 | 324 | 9.7 | 350 | 6.9 | 423 | 590 | 14 | 8.1 | 13.4 | 13.1 | 12.1 | 7.5 | 5.8 | 20.3 | 31.12561
54 | 0.7848954 | 0.5591392 | 0.01939715 | 324 | 9.9 | 433 | 7.1 | 423 | 590 | 12 | 8.1 | 13.3 | 12.6 | 11.3 | 7.3 | 3.8 | 20.7 | 28.22304
55 | 0.08572881 | 0.3018773 | 0.3022077 | 324 | 9.7 | 528 | 7.1 | 423 | 590 | 11 | 7.5 | 12.4 | 11.3 | 9.9 | 6.7 | 1.4 | 20.3 | 14.00322
56 | 0.144713 | 0.2674235 | 0.8309452 | 914 | 16.4 | 150 | 9 | 739 | 813 | 21 | 19.8 | 18 | 24.5 | 23.8 | 17.1 | 20 | 21.2 | 26.35333
57 | 0.8347556 | 0.867945 | 0.6297262 | 914 | 16.4 | 450 | 6 | 739 | 813 | 24 | 8.5 | 21.8 | 22.4 | 22.3 | 16.9 | 18 | 21.2 | 49.44745
58 | 0.05010981 | 0.6526761 | 0.192698 | 273 | 4.7 | 48 | 2.6 | 351 | 454 | 14 | 8.2 | 11.3 | 12.8 | 12.5 | 7.5 | 9 | 9.7 | 8.686194
59 | 0.2856675 | 0.02915161 | 0.6983248 | 273 | 4.9 | 102 | 2.2 | 351 | 454 | 15 | 4.7 | 10.4 | 12.1 | 12.2 | 7.5 | 8.5 | 10.1 | 10.23275
60 | 0.8821042 | 0.9076158 | 0.5704718 | 274 | 4.9 | 46 | 1.6 | 351 | 454 | 15 | 8.6 | 13.5 | 15.2 | 14.7 | 9.7 | 10.6 | 10 | 23.60192
61 | 0.9695227 | 0.5477062 | 0.1523398 | 274 | 5 | 124 | 2.2 | 351 | 454 | 13 | 4.1 | 10.7 | 11.9 | 12 | 7.5 | 8.2 | 10.2 | 17.0296
62 | 0.3599246 | 0.6322358 | 0.2944162 | 274 | 5 | 38 | 2.7 | 351 | 454 | 15 | 10.1 | 12.9 | 14.6 | 14 | 8.8 | 10 | 10.2 | 13.12308
63 | 0.5296195 | 0.3368677 | 0.7059586 | 529 | 9 | 350 | 4.7 | 285 | 415 | 9 | 5.1 | 7.5 | 8.3 | 8.2 | 4.7 | 4.9 | 7.8 | 12.26508
64 | 0.01991355 | 0.8936266 | 0.3769627 | 324 | 8.5 | 0 | 0 | 356 | 469 | 25 | 20.7 | 22.3 | 25.3 | 24.6 | 16.8 | 20.7 | 14.9 | 19.22849
65 | 0.2026669 | 0.4147252 | 0.875962 | 323 | 8.6 | 64 | 2.2 | 356 | 469 | 24 | 13.9 | 18.9 | 24.2 | 23.3 | 15.4 | 16.5 | 15.2 | 22.69898
66 | 0.9844374 | 0.5720472 | 0.3777126 | 324 | 8.6 | 0 | 0 | 356 | 469 | 24 | 21 | 22.6 | 25.6 | 24.9 | 17 | 21 | 15.1 | 29.20638
67 | 0.9451108 | 0.0177563 | 0.2767459 | 324 | 8.5 | 0 | 0 | 356 | 469 | 25 | 20.7 | 22.3 | 25.3 | 24.6 | 16.8 | 20.7 | 14.9 | 18.47023
68 | 0.5600681 | 0.745407 | 0.06974012 | 323 | 8.6 | 61 | 2.7 | 356 | 469 | 25 | 14.3 | 18 | 23.9 | 22.9 | 15 | 16 | 15.2 | 20.90327
69 | 0.5581074 | 0.1941842 | 0.3923261 | 322 | 8.3 | 0 | 0 | 356 | 469 | 22 | 20.4 | 21.9 | 24.8 | 24.2 | 16.5 | 20.4 | 14.7 | 16.82588
70 | 0.3968993 | 0.3031575 | 0.8379337 | 324 | 8.7 | 0 | 0 | 356 | 469 | 24 | 21.2 | 22.8 | 25.9 | 25.2 | 17.2 | 21.2 | 15.3 | 23.53126
71 | 0.5236863 | 0.7798243 | 0.6566698 | 324 | 8.4 | 0 | 0 | 356 | 469 | 23 | 20.5 | 22 | 25 | 24.3 | 16.6 | 20.5 | 14.8 | 29.01067
72 | 0.8538037 | 0.717975 | 0.1554835 | 324 | 8.6 | 127 | 2.7 | 356 | 469 | 22 | 8.5 | 17.9 | 21.6 | 21.2 | 13.4 | 14.2 | 15.1 | 26.08166
73 | 0.05859861 | 0.293182 | 0.8347618 | 323 | 8.5 | 51 | 2.2 | 356 | 469 | 22 | 15.4 | 18.7 | 24.3 | 23.3 | 15.5 | 16.6 | 15 | 17.79814
74 | 0.5480842 | 0.587063 | 0.6078171 | 324 | 8.6 | 0 | 0 | 356 | 469 | 25 | 21 | 22.6 | 25.6 | 24.9 | 17 | 21 | 15.1 | 26.31876
75 | 0.6972891 | 0.0410855 | 0.9028773 | 864 | 9.6 | 213 | 3.6 | 400 | 508 | 11 | 4.1 | 7.8 | 9.2 | 9.3 | 6 | 6.9 | 7.1 | 11.65289
76 | 0.9112151 | 0.766615 | 0.4160788 | 864 | 9.5 | 185 | 3 | 400 | 508 | 11 | 4.6 | 8.2 | 9.8 | 9.7 | 6.4 | 7.3 | 7 | 14.65736
77 | 0.9142125 | 0.5407857 | 0.7002553 | 273 | 8.3 | 241 | 4 | 409 | 481 | 21 | 14.3 | 19.1 | 18.6 | 18.1 | 12.9 | 11.6 | 19.9 | 42.88954
78 | 0.1067001 | 0.8269028 | 0.01923704 | 273 | 5.3 | 0 | 0 | 389 | 502 | 17 | 16.8 | 17.8 | 19.9 | 19.5 | 13.6 | 16.8 | 12.1 | 11.52936
79 | 0.3098003 | 0.5273433 | 0.09981066 | 613 | 6.4 | 1433 | 3.6 | 403 | 535 | 8 | 4.1 | 5.3 | 5.2 | 4.9 | 3.4 | 0.6 | 6.7 | 6.277594
80 | 0.2543175 | 0.3346356 | 0.4862583 | 612 | 6.4 | 1372 | 2.6 | 403 | 535 | 10 | 5.6 | 6.6 | 6.9 | 6.7 | 4.6 | 2.3 | 6.7 | 7.203917
81 | 0.1666435 | 0.9300799 | 0.5504943 | 507 | 5.7 | 132 | 3 | 462 | 587 | 11 | 4.5 | 7.6 | 9.2 | 9.4 | 5.7 | 7.2 | 8.3 | 13.67191
82 | 0.09817498 | 0.03586721 | 0.4476809 | 505 | 5.7 | 462 | 3.3 | 462 | 587 | 8 | 4.9 | 6.7 | 6.4 | 6 | 4.3 | 4 | 8.3 | 4.828302
83 | 0.1379647 | 0.1764863 | 0.8854196 | 508 | 5.7 | 620 | 3.8 | 462 | 587 | 9 | 3.8 | 5.6 | 4.9 | 4.5 | 3.3 | 2.3 | 8.3 | 9.958925
84 | 0.4420367 | 0.9394512 | 0.003307748 | 508 | 5.6 | 597 | 3.4 | 462 | 587 | 8 | 4.4 | 6.1 | 5.7 | 5.2 | 3.8 | 2.9 | 8.1 | 11.21684
85 | 0.8854895 | 0.9821399 | 0.1881484 | 508 | 5.6 | 170 | 2.5 | 462 | 587 | 12 | 3.5 | 8.1 | 9.3 | 9.4 | 6 | 7.1 | 8.1 | 16.6518
86 | 0.7454982 | 0.9959782 | 0.06461982 | 324 | 9.8 | 256 | 7.1 | 452 | 542 | 14 | 8.4 | 14.3 | 12.7 | 12.5 | 8.2 | 8.9 | 21.9 | 39.55351
87 | 0.6080065 | 0.439008 | 0.8006087 | 324 | 9.7 | 395 | 6.9 | 452 | 542 | 13 | 8.7 | 14.1 | 11.7 | 10.6 | 7.9 | 5 | 21.7 | 40.09342
88 | 0.5124001 | 0.3106308 | 0.3631502 | 324 | 9.9 | 433 | 7.3 | 452 | 542 | 12 | 8.1 | 13.5 | 10.8 | 9.6 | 7.3 | 3.6 | 22.1 | 26.2146
89 | 0.8003063 | 0.6113839 | 0.9575703 | 324 | 9.7 | 467 | 7 | 452 | 542 | 12 | 8.4 | 13.6 | 11 | 9.7 | 7.5 | 3.1 | 21.7 | 51.41295
90 | 0.6006944 | 0.521692 | 0.9866404 | 324 | 9.8 | 489 | 7 | 452 | 542 | 12 | 8.7 | 13.9 | 11.3 | 10 | 7.7 | 2.8 | 21.9 | 46.18769
91 | 0.0959873 | 0.002065487 | 0.1835673 | 324 | 9.8 | 500 | 7 | 452 | 542 | 12 | 8.7 | 13.8 | 11.3 | 10 | 7.7 | 2.5 | 21.9 | 6.167479
92 | 0.7463979 | 0.04567788 | 0.7048888 | 324 | 9.7 | 528 | 7.1 | 452 | 542 | 11 | 8.1 | 13.1 | 10.4 | 9.1 | 7.1 | 1.5 | 21.7 | 32.48413