## Sheet1
Sl. | D mm | t mm | L mm | d mm | YS MPa | UTS MPa | Exp. MPa | B31G MPa | M.B31G Mpa | DNV Mpa | Battelle Mpa | Shell Mpa | Netto Mpa | Pop Mpa | Ref.
1 | 459 | 8.1 | 40 | 5.4 | 601 | 684 | 23 | 20.2 | 20.6 | 21.9 | 20.6 | 15 | 17 | 17 | Freire | et | al. | [23]
2 | 459 | 8 | 40 | 3.8 | 589 | 731 | 24 | 19.5 | 21.3 | 24.6 | 23.3 | 16.4 | 17.6 | 16.4
3 | 324 | 9.8 | 256 | 7.1 | 452 | 542 | 14 | 8.4 | 14.3 | 12.7 | 12.5 | 8.2 | 8.9 | 21.9
4 | 324 | 9.7 | 306 | 6.8 | 452 | 542 | 14 | 9 | 14.7 | 12.8 | 12.2 | 8.5 | 7.7 | 21.7
5 | 324 | 9.7 | 350 | 6.9 | 452 | 542 | 14 | 8.7 | 14.2 | 12 | 11.1 | 8 | 6.2 | 21.7
6 | 324 | 9.7 | 395 | 6.9 | 452 | 542 | 13 | 8.7 | 14.1 | 11.7 | 10.6 | 7.9 | 5 | 21.7
7 | 324 | 9.9 | 433 | 7.3 | 452 | 542 | 12 | 8.1 | 13.5 | 10.8 | 9.6 | 7.3 | 3.6 | 22.1
8 | 324 | 9.7 | 467 | 7 | 452 | 542 | 12 | 8.4 | 13.6 | 11 | 9.7 | 7.5 | 3.1 | 21.7
9 | 324 | 9.8 | 489 | 7 | 452 | 542 | 12 | 8.7 | 13.9 | 11.3 | 10 | 7.7 | 2.8 | 21.9
10 | 324 | 9.8 | 500 | 7 | 452 | 542 | 12 | 8.7 | 13.8 | 11.3 | 10 | 7.7 | 2.5 | 21.9
11 | 324 | 9.7 | 528 | 7.1 | 452 | 542 | 11 | 8.1 | 13.1 | 10.4 | 9.1 | 7.1 | 1.5 | 21.7
12 | 508 | 14.6 | 500 | 10.4 | 478 | 600 | 15 | 8.8 | 14.4 | 12.9 | 12.1 | 8.2 | 7.2 | 22
13 | 508 | 14.3 | 500 | 10.3 | 478 | 600 | 13 | 8.4 | 13.9 | 12.3 | 11.5 | 7.8 | 6.9 | 21.5
14 | 508 | 14.8 | 500 | 9.7 | 478 | 600 | 16 | 10.7 | 16.2 | 15.4 | 14.6 | 9.9 | 8.4 | 22.3
15 | 508 | 6.6 | 381 | 2.6 | 540 | 610 | 11 | 9.4 | 11.3 | 10.9 | 10.6 | 8.2 | 8.1 | 11.2 | Mok | et | al. | [45]
16 | 508 | 6.4 | 900 | 3.4 | 540 | 610 | 8 | 7.1 | 8.8 | 7.8 | 7.3 | 6 | 2.8 | 10.9
17 | 508 | 6.4 | 900 | 2.2 | 540 | 610 | 12 | 9.9 | 11.1 | 10.6 | 10.2 | 8.2 | 5.7 | 10.9
18 | 508 | 6.4 | 1000 | 3.2 | 540 | 610 | 8 | 7.6 | 9.1 | 8.2 | 7.7 | 6.3 | 2.8 | 10.9
19 | 508 | 6.7 | 1016 | 2.7 | 540 | 610 | 12 | 9.4 | 10.8 | 10.2 | 9.6 | 7.9 | 4.4 | 11.4
20 | 762 | 17.5 | 50 | 8.8 | 495 | 565 | 28 | 23.5 | 17 | 25.8 | 24.3 | 19.1 | 19.9 | 18.2 | Kim | et | al. | [34]
21 | 762 | 17.5 | 100 | 8.8 | 495 | 565 | 24 | 19.9 | 17 | 24.1 | 22.8 | 16.9 | 18.2 | 18.2
22 | 762 | 17.5 | 200 | 8.8 | 495 | 565 | 22 | 13.6 | 17 | 20.7 | 20.5 | 14 | 16 | 18.2
23 | 762 | 17.5 | 300 | 8.8 | 495 | 565 | 20 | 9.9 | 16.9 | 18.5 | 18.7 | 12.7 | 14.4 | 18.2
24 | 762 | 17.5 | 600 | 8.8 | 495 | 565 | 17 | 12.5 | 16.5 | 15.8 | 15.4 | 11.4 | 10.9 | 18.2
25 | 762 | 17.5 | 900 | 8.8 | 495 | 565 | 15 | 12.5 | 16.1 | 14.9 | 14 | 11 | 8.4 | 18.2
26 | 762 | 17.5 | 200 | 4.2 | 474 | 557 | 24 | 13 | 21.1 | 24.1 | 23.4 | 17.1 | 18.5 | 17.4
27 | 762 | 17.5 | 200 | 8.9 | 474 | 557 | 22 | 13 | 16.2 | 20.3 | 20.1 | 13.3 | 15.3 | 17.4
28 | 762 | 17.5 | 200 | 13.1 | 474 | 557 | 17 | 13.1 | 11.2 | 14.3 | 15.3 | 8.3 | 12.9 | 17.4
29 | 762 | 17.5 | 100 | 8.4 | 474 | 557 | 24 | 19.1 | 16.8 | 24 | 22.7 | 16.4 | 17.7 | 17.4
30 | 762 | 17.5 | 300 | 8.5 | 474 | 557 | 20 | 9.5 | 16.6 | 18.6 | 18.7 | 12.5 | 14 | 17.4
31 | 762 | 17.5 | 200 | 8.4 | 474 | 557 | 23 | 13 | 16.8 | 20.8 | 20.5 | 13.8 | 15.6 | 17.4
32 | 762 | 17.5 | 200 | 9 | 474 | 557 | 23 | 13 | 16.1 | 20.2 | 20 | 13.2 | 15.2 | 17.4
33 | 426 | 7 | 160 | 2.7 | 240 | 390 | 11 | 3 | 7.5 | 10 | 10 | 5.1 | 5.6 | 6.3 | Chen | et | al. | [17]
34 | 426 | 7 | 150 | 3.8 | 240 | 390 | 10 | 3.2 | 6.3 | 8.5 | 8.7 | 4.1 | 5 | 6.3
35 | 426 | 7 | 150 | 5.2 | 240 | 390 | 8 | 3.2 | 4.6 | 5.6 | 6.2 | 2.5 | 4.2 | 6.3
36 | 529 | 9 | 350 | 4.7 | 285 | 415 | 9 | 5.1 | 7.5 | 8.3 | 8.2 | 4.7 | 4.9 | 7.8
37 | 529 | 9 | 160 | 4.7 | 285 | 415 | 16 | 4.6 | 7.7 | 10.1 | 10.2 | 5.4 | 6.5 | 7.8
38 | 529 | 9 | 150 | 5.3 | 285 | 415 | 14 | 4.8 | 7 | 9.5 | 9.7 | 4.9 | 6.3 | 7.8
39 | 720 | 8 | 180 | 4.3 | 425 | 535 | 10 | 4.4 | 6.9 | 8.2 | 8.4 | 5.1 | 6.6 | 7.6
40 | 720 | 8 | 320 | 4.4 | 425 | 535 | 9 | 2.6 | 6.6 | 6.9 | 7 | 4.5 | 5.5 | 7.6
41 | 720 | 8 | 180 | 6.2 | 425 | 535 | 8 | 4.4 | 4.6 | 5.1 | 5.7 | 2.9 | 5.6 | 7.6
42 | 305 | 6.4 | 26 | 5 | 351 | 543 | 15 | 14.4 | 14.9 | 19.8 | 18.4 | 9.4 | 11.4 | 11.8 | Shuai | et | al. | [51]
43 | 305 | 6.4 | 33 | 4.3 | 382 | 570 | 16 | 14.7 | 16 | 21.1 | 19.9 | 10.7 | 12.4 | 12.8
44 | 305 | 6.4 | 37 | 4.6 | 351 | 463 | 14 | 12.9 | 14 | 16 | 15.3 | 8.8 | 10.9 | 11.8
45 | 324 | 6 | 19 | 3.6 | 382 | 570 | 16 | 14.6 | 15.8 | 20.7 | 19.3 | 11.6 | 12.2 | 11.3
46 | 324 | 10.3 | 243 | 5.2 | 380 | 514 | 23 | 6.7 | 18.3 | 20.8 | 20.6 | 12.4 | 11.9 | 19.3
47 | 324 | 10.3 | 243 | 5.2 | 380 | 514 | 22 | 6.7 | 18.3 | 20.8 | 20.6 | 12.4 | 11.9 | 19.3
48 | 508 | 6.6 | 381 | 2.6 | 443 | 599 | 11 | 7.7 | 9.5 | 10.7 | 10.4 | 6.7 | 6.6 | 9.2
49 | 508 | 6.4 | 900 | 3.4 | 430 | 573 | 8 | 5.6 | 7.2 | 7.3 | 6.8 | 4.7 | 2.3 | 8.7
50 | 508 | 6.4 | 1000 | 3.2 | 435 | 573 | 8 | 6.1 | 7.5 | 7.7 | 7.2 | 5.1 | 2.2 | 8.8
51 | 508 | 6.7 | 1016 | 2.7 | 430 | 601 | 12 | 7.5 | 8.9 | 10 | 9.5 | 6.3 | 3.5 | 9.1
52 | 324 | 9.8 | 256 | 7 | 423 | 590 | 14 | 8.1 | 13.8 | 14.3 | 14.1 | 7.9 | 8.5 | 20.5
53 | 324 | 9.7 | 350 | 6.9 | 423 | 590 | 14 | 8.1 | 13.4 | 13.1 | 12.1 | 7.5 | 5.8 | 20.3
54 | 324 | 9.9 | 433 | 7.1 | 423 | 590 | 12 | 8.1 | 13.3 | 12.6 | 11.3 | 7.3 | 3.8 | 20.7
55 | 324 | 9.7 | 528 | 7.1 | 423 | 590 | 11 | 7.5 | 12.4 | 11.3 | 9.9 | 6.7 | 1.4 | 20.3
56 | 914 | 16.4 | 150 | 9 | 739 | 813 | 21 | 19.8 | 18 | 24.5 | 23.8 | 17.1 | 20 | 21.2 | Mannucci | and | Harris | [43],
57 | 914 | 16.4 | 450 | 6 | 739 | 813 | 24 | 8.5 | 21.8 | 22.4 | 22.3 | 16.9 | 18 | 21.2
58 | 273 | 4.7 | 48 | 2.6 | 351 | 454 | 14 | 8.2 | 11.3 | 12.8 | 12.5 | 7.5 | 9 | 9.7 | Cronin | and | Pick | [20]
59 | 273 | 4.9 | 102 | 2.2 | 351 | 454 | 15 | 4.7 | 10.4 | 12.1 | 12.2 | 7.5 | 8.5 | 10.1
60 | 274 | 4.9 | 46 | 1.6 | 351 | 454 | 15 | 8.6 | 13.5 | 15.2 | 14.7 | 9.7 | 10.6 | 10
61 | 274 | 5 | 124 | 2.2 | 351 | 454 | 13 | 4.1 | 10.7 | 11.9 | 12 | 7.5 | 8.2 | 10.2
62 | 274 | 5 | 38 | 2.7 | 351 | 454 | 15 | 10.1 | 12.9 | 14.6 | 14 | 8.8 | 10 | 10.2
63 | 529 | 9 | 350 | 4.7 | 285 | 415 | 9 | 5.1 | 7.5 | 8.3 | 8.2 | 4.7 | 4.9 | 7.8
64 | 324 | 8.5 | 0 | 0 | 356 | 469 | 25 | 20.7 | 22.3 | 25.3 | 24.6 | 16.8 | 20.7 | 14.9
65 | 323 | 8.6 | 64 | 2.2 | 356 | 469 | 24 | 13.9 | 18.9 | 24.2 | 23.3 | 15.4 | 16.5 | 15.2
66 | 324 | 8.6 | 0 | 0 | 356 | 469 | 24 | 21 | 22.6 | 25.6 | 24.9 | 17 | 21 | 15.1
67 | 324 | 8.5 | 0 | 0 | 356 | 469 | 25 | 20.7 | 22.3 | 25.3 | 24.6 | 16.8 | 20.7 | 14.9
68 | 323 | 8.6 | 61 | 2.7 | 356 | 469 | 25 | 14.3 | 18 | 23.9 | 22.9 | 15 | 16 | 15.2
69 | 322 | 8.3 | 0 | 0 | 356 | 469 | 22 | 20.4 | 21.9 | 24.8 | 24.2 | 16.5 | 20.4 | 14.7
70 | 324 | 8.7 | 0 | 0 | 356 | 469 | 24 | 21.2 | 22.8 | 25.9 | 25.2 | 17.2 | 21.2 | 15.3
71 | 324 | 8.4 | 0 | 0 | 356 | 469 | 23 | 20.5 | 22 | 25 | 24.3 | 16.6 | 20.5 | 14.8
72 | 324 | 8.6 | 127 | 2.7 | 356 | 469 | 22 | 8.5 | 17.9 | 21.6 | 21.2 | 13.4 | 14.2 | 15.1
73 | 323 | 8.5 | 51 | 2.2 | 356 | 469 | 22 | 15.4 | 18.7 | 24.3 | 23.3 | 15.5 | 16.6 | 15
74 | 324 | 8.6 | 0 | 0 | 356 | 469 | 25 | 21 | 22.6 | 25.6 | 24.9 | 17 | 21 | 15.1
75 | 864 | 9.6 | 213 | 3.6 | 400 | 508 | 11 | 4.1 | 7.8 | 9.2 | 9.3 | 6 | 6.9 | 7.1
76 | 864 | 9.5 | 185 | 3 | 400 | 508 | 11 | 4.6 | 8.2 | 9.8 | 9.7 | 6.4 | 7.3 | 7
77 | 273 | 8.3 | 241 | 4 | 409 | 481 | 21 | 14.3 | 19.1 | 18.6 | 18.1 | 12.9 | 11.6 | 19.9
78 | 273 | 5.3 | 0 | 0 | 389 | 502 | 17 | 16.8 | 17.8 | 19.9 | 19.5 | 13.6 | 16.8 | 12.1
79 | 613 | 6.4 | 1433 | 3.6 | 403 | 535 | 8 | 4.1 | 5.3 | 5.2 | 4.9 | 3.4 | 0.6 | 6.7
80 | 612 | 6.4 | 1372 | 2.6 | 403 | 535 | 10 | 5.6 | 6.6 | 6.9 | 6.7 | 4.6 | 2.3 | 6.7
81 | 507 | 5.7 | 132 | 3 | 462 | 587 | 11 | 4.5 | 7.6 | 9.2 | 9.4 | 5.7 | 7.2 | 8.3
82 | 505 | 5.7 | 462 | 3.3 | 462 | 587 | 8 | 4.9 | 6.7 | 6.4 | 6 | 4.3 | 4 | 8.3
83 | 508 | 5.7 | 620 | 3.8 | 462 | 587 | 9 | 3.8 | 5.6 | 4.9 | 4.5 | 3.3 | 2.3 | 8.3
84 | 508 | 5.6 | 597 | 3.4 | 462 | 587 | 8 | 4.4 | 6.1 | 5.7 | 5.2 | 3.8 | 2.9 | 8.1
85 | 508 | 5.6 | 170 | 2.5 | 462 | 587 | 12 | 3.5 | 8.1 | 9.3 | 9.4 | 6 | 7.1 | 8.1
86 | 324 | 9.8 | 256 | 7.1 | 452 | 542 | 14 | 8.4 | 14.3 | 12.7 | 12.5 | 8.2 | 8.9 | 21.9
87 | 324 | 9.7 | 395 | 6.9 | 452 | 542 | 13 | 8.7 | 14.1 | 11.7 | 10.6 | 7.9 | 5 | 21.7
88 | 324 | 9.9 | 433 | 7.3 | 452 | 542 | 12 | 8.1 | 13.5 | 10.8 | 9.6 | 7.3 | 3.6 | 22.1
89 | 324 | 9.7 | 467 | 7 | 452 | 542 | 12 | 8.4 | 13.6 | 11 | 9.7 | 7.5 | 3.1 | 21.7
90 | 324 | 9.8 | 489 | 7 | 452 | 542 | 12 | 8.7 | 13.9 | 11.3 | 10 | 7.7 | 2.8 | 21.9
91 | 324 | 9.8 | 500 | 7 | 452 | 542 | 12 | 8.7 | 13.8 | 11.3 | 10 | 7.7 | 2.5 | 21.9
92 | 324 | 9.7 | 528 | 7.1 | 452 | 542 | 11 | 8.1 | 13.1 | 10.4 | 9.1 | 7.1 | 1.5 | 21.7